## example
Gradation curve | [10 empty] | resulting
|  |  |  | data input cells |  | Percentage passing [wt-%] |  |  |  |  | grading curve
Sieve | Percentage passing [wt-%] |  |  |  | Sieve | sand1 | sand2 | coarse1 | 0 | 0
mm | sand1 | sand2 | coarse1 |  | mm | 0 | 0 | 0 | 0 | 0
[5 empty] | Portion % | 40 | 0 | 60 | 0 | 0 | 100
0.075 | 0.8 | 1.1 |  |  | 0.075 | 0.32 | 0 |  |  |  | 0.32
0.15 | 7.6 | 2.1 |  |  | 0.15 | 3.04 | 0 |  |  |  | 3.04
0.3 | 26.4 | 7.9 |  |  | 0.3 | 10.56 | 0 |  |  |  | 10.56
0.6 | 55.9 | 21.5 |  |  | 0.6 | 22.36 | 0 |  |  |  | 22.36
1.18 | 82.4 | 46.4 |  |  | 1.18 | 32.96 | 0 |  |  |  | 32.96
2.36 | 94.1 | 79.8 | 2.5 |  | 2.36 | 37.64 | 0 | 1.5 |  |  | 39.14
5 | 97.2 | 96.1 | 24.5 |  | 5 | 38.88 | 0 | 14.7 |  |  | 53.58
10 | 100 | 100 | 98.3 |  | 10 | 40 | 0 | 58.98 |  |  | 98.98
14 | 100 | 100 | 100 |  | 14 | 40 | 0 | 60 |  |  | 100
[10 empty] | Grading curves | Percentage passing [wt-%]
[10 empty] | Sieve | 30% sand1
[10 empty] | mm | 70% coarse1
[10 empty] | 0.075 | 0.24
[10 empty] | 0.15 | 2.28
[10 empty] | 0.3 | 7.92
[10 empty] | 0.6 | 16.77
[10 empty] | 1.18 | 24.72
[10 empty] | 2.36 | 29.98
[10 empty] | 5 | 46.31
[10 empty] | 10 | 98.81
[10 empty] | 14 | 100
(copy results and add in graph)
mm | lower limit | upper limit
0.075 | 0.2 | 5
0.15
0.3 | 4 | 14
0.6
1.18 | 16 | 40
2.36
5 | 38 | 75
7 |  | 100
10 | 95 | 100
14 | 100 | 100

## Grading Curve
Gradation curve |  |  | data input cells
Percentage passing [wt-%]
Sieve | Percentage passing [wt-%] |  |  | Sieve | [5 empty] | resulting
mm |  |  |  | mm | [5 empty] | grading curve
|  |  |  | Portion % | 0 | 0 | 0 | 0 | 0 | 0
0.075 |  |  |  | 0.075 | [5 empty] | 0
0.15 |  |  |  | 0.15 | [5 empty] | 0
0.3 |  |  |  | 0.3 | [5 empty] | 0
0.6 |  |  |  | 0.6 | [5 empty] | 0
1.18 |  |  |  | 1.18 | [5 empty] | 0
2.36 |  |  |  | 2.36 | [5 empty] | 0
5 |  |  |  | 5 | [5 empty] | 0
10 |  |  |  | 10 | [5 empty] | 0
14 |  |  |  | 14 | [5 empty] | 0
[9 empty] | Gradation curves | Percentage passing [wt-%] | (copy results and add in graph)
Sieve
mm
0.075
0.15
0.3
0.6
1.18
2.36
5
10
14
mm | lower limit | upper limit
0.075 | 0.2 | 5
0.15
0.3 | 4 | 14
0.6
1.18 | 16 | 40
2.36
5 | 38 | 75
7 |  | 100
10 | 95 | 100
14 | 100 | 100

## Mixture Calculation
Mixture calculation |  |  | data input cells
true density
kg/dm³
CEM II/B-P 42.5N | 220 | kg/m³ | 3.1 | true density of cement
w/c | 0.9
total water | 198 | kg/m³
air content | 3 | Vol-%
total aggregate | 1913.818 | kg/m³ | 2.73 | true density of aggregates
Mixture composition |  | 1 Twistblock = | 8 dm³
|  | 4 Twistblocks | 6 Twistblocks
| mixture volume [dm³] | 33 | 50 | higher mixture volume as reserve
amount [%]
| aggregate | kg | kg
CEM II/B-P 42.5N |  | 7.26 | 11
sand | 40% | 25.2624 | 38.27636
coarse | 60% | 37.8936 | 57.41454
0%
sum aggregates |  | 63.156 | 95.6909
total water |  | 6.534 | 9.9